## Sheet1
Cultural relics ID | Decoration | Type | Color | Surface weathered
01 | C | potassium glass | blue-green | No
02 | A | lead-barium glass | light blue | Yes
03 | A | potassium glass | blue-green | No
04 | A | potassium glass | blue-green | No
05 | A | potassium glass | blue-green | No
06 | A | potassium glass | blue-green | No
07 | B | potassium glass | blue-green | Yes
08 | C | lead-barium glass | purple | Yes
09 | B | potassium glass | blue-green | Yes
10 | B | potassium glass | blue-green | Yes
11 | C | lead-barium glass | light blue | Yes
12 | B | potassium glass | blue-green | Yes
13 | C | potassium glass | light blue | No
14 | C | potassium glass | deep green | No
15 | C | potassium glass | light blue | No
16 | C | potassium glass | light blue | No
17 | C | potassium glass | light blue | No
18 | A | potassium glass | deep blue | No
19 | A | lead-barium glass |  | Yes
20 | A | lead-barium glass | light blue | No
21 | A | potassium glass | blue-green | No
22 | B | potassium glass | blue-green | Yes
23 | A | lead-barium glass | blue-green | Yes
24 | C | lead-barium glass | purple | No
25 | C | lead-barium glass | light blue | Yes
26 | C | lead-barium glass | purple | Yes
27 | B | potassium glass | blue-green | Yes
28 | A | lead-barium glass | light blue | Yes
29 | A | lead-barium glass | light blue | Yes
30 | A | lead-barium glass | deep blue | No
31 | C | lead-barium glass | purple | No
32 | C | lead-barium glass | light green | No
33 | C | lead-barium glass | deep green | No
34 | C | lead-barium glass | deep green | Yes
35 | C | lead-barium glass | light green | No
36 | C | lead-barium glass | deep green | Yes
37 | C | lead-barium glass | deep green | No
38 | C | lead-barium glass | deep green | Yes
39 | C | lead-barium glass | deep green | Yes
40 | C | lead-barium glass |  | Yes
41 | C | lead-barium glass | light green | Yes
42 | A | lead-barium glass | light blue | Yes
43 | C | lead-barium glass | light blue | Yes
44 | A | lead-barium glass | light blue | Yes
45 | A | lead-barium glass | light blue | No
46 | A | lead-barium glass | light blue | No
47 | A | lead-barium glass | light blue | No
48 | A | lead-barium glass |  | Yes
49 | A | lead-barium glass | black | Yes
50 | A | lead-barium glass | black | Yes
51 | C | lead-barium glass | light blue | Yes
52 | C | lead-barium glass | light blue | Yes
53 | A | lead-barium glass | light blue | Yes
54 | C | lead-barium glass | light blue | Yes
55 | C | lead-barium glass | green | No
56 | C | lead-barium glass | blue-green | Yes
57 | C | lead-barium glass | blue-green | Yes
58 | C | lead-barium glass |  | Yes

## Sheet2
Sampling points on cultural relics | SiO2 | Na2O | K2O | CaO | MgO | Al2O3 | Fe2O3 | CuO | PbO | BaO | P2O5 | SrO | SnO2 | SO2
01 | 69.33 |  | 9.99 | 6.32 | 0.87 | 3.93 | 1.74 | 3.87 |  |  | 1.17 |  |  | 0.39
02 | 36.28 |  | 1.05 | 2.34 | 1.18 | 5.73 | 1.86 | 0.26 | 47.43 |  | 3.57 | 0.19
03 Position 1 | 87.05 |  | 5.19 | 2.01 |  | 4.06 |  | 0.78 | 0.25 |  | 0.66
03 Position 2 | 61.71 |  | 12.37 | 5.87 | 1.11 | 5.5 | 2.16 | 5.09 | 1.41 | 2.86 | 0.7 | 0.1
04 | 65.88 |  | 9.67 | 7.12 | 1.56 | 6.44 | 2.06 | 2.18 |  |  | 0.79 |  |  | 0.36
05 | 61.58 |  | 10.95 | 7.35 | 1.77 | 7.5 | 2.62 | 3.27 |  |  | 0.94 | 0.06 |  | 0.47
06 Position 1 | 67.65 |  | 7.37 |  | 1.98 | 11.15 | 2.39 | 2.51 | 0.2 | 1.38 | 4.18 | 0.11
06 Position 2 | 59.81 |  | 7.68 | 5.41 | 1.73 | 10.05 | 6.04 | 2.18 | 0.35 | 0.97 | 4.5 | 0.12
07 | 92.63 |  |  | 1.07 |  | 1.98 | 0.17 | 3.24 |  |  | 0.61
08 | 20.14 |  |  | 1.48 |  | 1.34 |  | 10.41 | 28.68 | 31.23 | 3.59 | 0.37 |  | 2.58
08 Severe weathered point | 4.61 |  |  | 3.19 |  | 1.11 |  | 3.14 | 32.45 | 30.62 | 7.56 | 0.53 |  | 15.03
09 | 95.02 |  | 0.59 | 0.62 |  | 1.32 | 0.32 | 1.55 |  |  | 0.35
10 | 96.77 |  | 0.92 | 0.21 |  | 0.81 | 0.26 | 0.84
11 | 33.59 |  | 0.21 | 3.51 | 0.71 | 2.69 |  | 4.93 | 25.39 | 14.61 | 9.38 | 0.37
12 | 94.29 |  | 1.01 | 0.72 |  | 1.46 | 0.29 | 1.65 |  |  | 0.15
13 | 59.01 | 2.86 | 12.53 | 8.7 |  | 6.16 | 2.88 | 4.73 |  |  | 1.27
14 | 62.47 | 3.38 | 12.28 | 8.23 | 0.66 | 9.23 | 0.5 | 0.47 | 1.62 |  | 0.16
15 | 61.87 | 3.21 | 7.44 |  | 1.02 | 3.15 | 1.04 | 1.29 | 0.19 | 0 | 0.26
16 | 65.18 | 2.1 | 14.52 | 8.27 | 0.52 | 6.18 | 0.42 | 1.07 | 0.11 | 0 |  | 0.04
17 | 60.71 | 2.12 | 5.71 |  | 0.85 |  | 1.04 | 1.09 | 0.19 | 0 | 0.18 |  | 0
18 | 79.46 |  | 9.42 |  | 1.53 | 3.05 |  |  |  |  | 1.36 | 0.07 | 2.36
19 | 29.64 |  |  | 2.93 | 0.59 | 3.57 | 1.33 | 3.51 | 42.82 | 5.35 | 8.83 | 0.19
20 | 37.36 |  | 0.71 |  |  | 5.45 | 1.51 | 4.78 | 9.3 | 23.55 | 5.75
21 | 76.68 |  |  | 4.71 | 1.22 | 6.19 | 2.37 | 3.28 | 1 | 1.97 | 1.1
22 | 92.35 |  | 0.74 | 1.66 | 0.64 | 3.5 | 0.35 | 0.55 |  |  | 0.21
23 Unweathered point | 53.79 | 7.92 |  | 0.5 | 0.71 | 1.42 |  | 2.99 | 16.98 | 11.86 |  | 0.33
24 | 31.94 |  |  | 0.47 |  | 1.59 |  | 8.46 | 29.14 | 26.23 | 0.14 | 0.91
25 Unweathered point | 50.61 | 2.31 |  | 0.63 |  | 1.9 | 1.55 | 1.12 | 31.9 | 6.65 | 0.19 | 0.2
26 | 19.79 |  |  | 1.44 |  | 0.7 |  | 10.57 | 29.53 | 32.25 | 3.13 | 0.45 |  | 1.96
26 Severe weathered point | 3.72 |  | 0.4 | 3.01 |  | 1.18 |  | 3.6 | 29.92 | 35.45 | 6.04 | 0.62 |  | 15.95
27 | 92.72 |  |  | 0.94 | 0.54 | 2.51 | 0.2 | 1.54 |  |  | 0.36
28 Unweathered point | 68.08 |  | 0.26 | 1.34 | 1 | 4.7 | 0.41 | 0.33 | 17.14 | 4.04 | 1.04 | 0.12 | 0.23
29 Unweathered point | 63.3 | 0.92 | 0.3 | 2.98 | 1.49 | 14.34 | 0.81 | 0.74 | 12.31 | 2.03 | 0.41 | 0.25
30 Position 1 | 34.34 |  | 1.41 | 4.49 | 0.98 | 4.35 | 2.12 |  | 39.22 | 10.29 |  | 0.35 | 0.4
30 Position 2 | 36.93 |  |  | 4.24 | 0.51 | 3.86 | 2.74 |  | 37.74 | 10.35 | 1.41 | 0.48 | 0.44
31 | 65.91 |  |  | 1.6 | 0.89 | 3.11 | 4.59 | 0.44 | 16.55 | 3.42 | 1.62 | 0.3
32 | 69.71 |  | 0.21 | 0.46 |  | 2.36 | 1 | 0.11 | 19.76 | 4.88 | 0.17
33 | 75.51 |  | 0.15 | 0.64 | 1 | 2.35 |  | 0.47 | 16.16 | 3.55 | 0.13
34 | 35.78 |  | 0.25 | 0.78 |  | 1.62 | 0.47 | 1.51 | 46.55 | 10 | 0.34 | 0.22
35 | 65.91 |  |  | 0.38 |  | 1.44 | 0.17 | 0.16 | 22.05 | 5.68 | 0.42
36 | 39.57 | 2.22 | 0.14 | 0.37 |  | 1.6 | 0.32 | 0.68 | 41.61 | 10.83 | 0.07 | 0.22
37 | 60.12 |  | 0.23 | 0.89 |  | 2.72 |  | 3.01 | 17.24 | 10.34 | 1.46 | 0.31 |  | 3.66
38 | 32.93 | 1.38 |  | 0.68 |  | 2.57 | 0.29 | 0.73 | 49.31 | 9.79 | 0.48 | 0.41
39 | 26.25 |  |  | 1.11 |  | 0.5 |  | 0.88 | 61.03 | 7.22 | 1.16 | 0.61
40 | 16.71 |  |  | 1.87 |  | 0.45 | 0.19 |  | 70.21 | 6.69 | 1.77 | 0.68
41 | 18.46 |  | 0.44 | 4.96 | 2.73 | 3.33 | 1.79 | 0.19 | 44.12 | 9.76 | 7.46 | 0.47
42 Unweathered point1 | 51.26 | 5.74 | 0.15 | 0.79 | 1.09 | 3.53 |  | 2.67 | 21.88 | 10.47 | 0.08 | 0.35
42 Unweathered point2 | 51.33 | 5.68 | 0.35 |  | 1.16 | 5.66 |  | 2.72 | 20.12 | 10.88
43 Position 1 | 12.41 |  |  | 5.24 | 0.89 | 2.25 | 0.76 | 5.35 | 59.85 | 7.29 |  | 0.64
43 Position 2 | 21.7 |  |  | 6.4 | 0.95 | 3.41 | 1.39 | 1.51 | 44.75 | 3.26 | 12.83 | 0.47
44 Unweathered point | 60.74 | 3.06 | 0.2 | 2.14 |  | 12.69 | 0.77 | 0.43 | 13.61 | 5.22 |  | 0.26
45 | 61.28 | 2.66 | 0.11 | 0.84 | 0.74 | 5 |  | 0.53 | 15.99 | 10.96 |  | 0.23
46 | 55.21 |  | 0.25 |  | 1.67 | 4.79 |  | 0.77 | 25.25 | 10.06 | 0.2 | 0.43
47 | 51.54 | 4.66 | 0.29 | 0.87 | 0.61 | 3.06 |  | 0.65 | 25.4 | 9.23 | 0.1 | 0.85
48 | 53.33 | 0.8 | 0.32 | 2.82 | 1.54 | 13.65 | 1.03 |  | 15.71 | 7.31 | 1.1 | 0.25 | 1.31
49 | 28.79 |  |  | 4.58 | 1.47 | 5.38 | 2.74 | 0.7 | 34.18 | 6.1 | 11.1 | 0.46
49 Unweathered point | 54.61 |  | 0.3 | 2.08 | 1.2 | 6.5 | 1.27 | 0.45 | 23.02 | 4.19 | 4.32 | 0.3
50 | 17.98 |  |  | 3.19 | 0.47 | 1.87 | 0.33 | 1.13 | 44 | 14.2 | 6.34 | 0.66
50 Unweathered point | 45.02 |  |  | 3.12 | 0.54 | 4.16 |  | 0.7 | 30.61 | 6.22 | 6.34 | 0.23
51 Position 1 | 24.61 |  |  | 3.58 | 1.19 | 5.25 | 1.19 | 1.37 | 40.24 | 8.94 | 8.1 | 0.39 | 0.47
51 Position 2 | 21.35 |  |  | 5.13 | 1.45 | 2.51 | 0.42 | 0.75 | 51.34 |  | 8.75
52 | 25.74 | 1.22 |  | 2.27 | 0.55 | 1.16 | 0.23 | 0.7 | 47.42 | 8.64 | 5.71 | 0.44
53 Unweathered point | 63.66 | 3.04 | 0.11 | 0.78 | 1.14 | 6.06 |  | 0.54 | 13.66 | 8.99 |  | 0.27
54 | 22.28 |  | 0.32 | 3.19 | 1.28 | 4.15 |  | 0.83 | 55.46 | 7.04 | 4.24 | 0.88
54 Severe weathered point | 17.11 |  |  |  | 1.11 | 3.65 |  | 1.34 | 58.46 |  | 14.13 | 1.12
55 | 49.01 | 2.71 |  | 1.13 |  | 1.45 |  | 0.86 | 32.92 | 7.95 | 0.35
56 | 29.15 |  |  | 1.21 |  | 1.85 |  | 0.79 | 41.25 | 15.45 | 2.54
57 | 25.42 |  |  | 1.31 |  | 2.18 |  | 1.16 | 45.1 | 17.3
58 | 30.39 |  | 0.34 | 3.49 | 0.79 | 3.52 | 0.86 | 3.13 | 39.35 | 7.66 | 8.99 | 0.24

## Sheet3
Cultural relic ID | Surface weathered | SiO2 | Na2O | K2O | CaO | MgO | Al2O3 | Fe2O3 | CuO | PbO | BaO | P2O5 | SrO | SnO2 | SO2
A1 | No | 78.45 |  |  | 6.08 | 1.86 | 7.23 | 2.15 | 2.11 |  |  | 1.06 | 0.03 |  | 0.51
A2 | Yes | 37.75 |  |  | 7.63 |  | 2.33 |  |  | 34.3 |  | 14.27
A3 | No | 31.95 |  | 1.36 | 7.19 | 0.81 | 2.93 | 7.06 | 0.21 | 39.58 | 4.69 | 2.68 | 0.52
A4 | No | 35.47 |  | 0.79 | 2.89 | 1.05 | 7.07 | 6.45 | 0.96 | 24.28 | 8.31 | 8.45 | 0.28
A5 | Yes | 64.29 | 1.2 | 0.37 | 1.64 | 2.34 | 12.75 | 0.81 | 0.94 | 12.23 | 2.16 | 0.19 | 0.21 | 0.49
A6 | Yes | 93.17 |  | 1.35 | 0.64 | 0.21 | 1.52 | 0.27 | 1.73 |  |  | 0.21
A7 | Yes | 90.83 |  | 0.98 | 1.12 |  | 5.06 | 0.24 | 1.17 |  |  | 0.13 |  |  | 0.11
A8 | No | 51.12 | 0 | 0.23 | 0.89 | 0 | 2.12 | 0 | 9.01 | 21.24 | 11.34 | 1.46 | 0.31 | 0 | 2.26